## Sheet1
Spectrum | Element | Known conc | Analytical Platform | Standard | Raw total | Raw conc | raw -C RDEV % | Normalized conc | norm-C RDEV % | Atomic conc stoich | Atomic conc | atom-C RDEV %
Au20Cu80_5kV10nA500s_NB | Cu | 0.7985 | JEOL8500f-BrukerQuad | Cu | 1.0066 | 0.812 | 1.7 | 0.8067 | 1 | 0.9248 | 0.9282 | 0.37
Au20Cu80_5kV10nA500s_NB | Au | 0.2012 | JEOL8500f-BrukerQuad | Au | 1.0066 | 0.1946 | -3.3 | 0.1933 | -3.9 | 0.0752 | 0.0718 | -4.5
Au40Cu60_5kV10nA500s_NB | Cu | 0.5992 | JEOL8500f-BrukerQuad | Cu | 1.0078 | 0.616 | 2.8 | 0.6112 | 2 | 0.8224 | 0.8297 | 0.89
Au40Cu60_5kV10nA500s_NB | Au | 0.401 | JEOL8500f-BrukerQuad | Au | 1.0078 | 0.3918 | -2.3 | 0.3888 | -3 | 0.1776 | 0.1703 | -4.1
Au60Cu40_5kV10nA500s_NB | Cu | 0.3964 | JEOL8500f-BrukerQuad | Cu | 0.9975 | 0.4128 | 4.2 | 0.4138 | 4.4 | 0.6706 | 0.6863 | 2.3
Au60Cu40_5kV10nA500s_NB | Au | 0.6036 | JEOL8500f-BrukerQuad | Au | 0.9975 | 0.5848 | -3.1 | 0.5862 | -2.9 | 0.3294 | 0.3137 | -4.8
Au80Cu20_5kV10nA500s_NB | Cu | 0.1983 | JEOL8500f-BrukerQuad | Cu | 0.9868 | 0.2086 | 5.2 | 0.2114 | 6.6 | 0.434 | 0.4538 | 4.6
Au80Cu20_5kV10nA500s_NB | Au | 0.8015 | JEOL8500f-BrukerQuad | Au | 0.9868 | 0.7782 | -2.9 | 0.7886 | -1.6 | 0.566 | 0.5462 | -3.5
Au20Ag80_5kV20nA100s | Ag | 0.7758 | JEOL8500f-BrukerQuad | Ag | 1.013 | 0.7841 | 1.1 | 0.7738 | -0.26 | 0.8633 | 0.862 | -0.16
Au20Ag80_5kV20nA100s | Au | 0.2243 | JEOL8500f-BrukerQuad | Au | 1.013 | 0.2292 | 2.2 | 0.2262 | 0.86 | 0.1367 | 0.138 | 0.98
Au40Ag60_5kV20nA100s | Ag | 0.5993 | JEOL8500f-BrukerQuad | Ag | 1.002 | 0.6084 | 1.5 | 0.6073 | 1.3 | 0.7322 | 0.7385 | 0.86
Au40Ag60_5kV20nA100s | Au | 0.4003 | JEOL8500f-BrukerQuad | Au | 1.002 | 0.3934 | -1.7 | 0.3927 | -1.9 | 0.2678 | 0.2615 | -2.3
Au60Ag40_5kV20nA100s | Ag | 0.3992 | JEOL8500f-BrukerQuad | Ag | 0.9991 | 0.4057 | 1.6 | 0.4061 | 1.7 | 0.5483 | 0.5552 | 1.3
Au60Ag40_5kV20nA100s | Au | 0.6005 | JEOL8500f-BrukerQuad | Au | 0.9991 | 0.5934 | -1.2 | 0.5939 | -1.1 | 0.4517 | 0.4448 | -1.5
Au80Ag20_5kV20nA100s | Ag | 0.1996 | JEOL8500f-BrukerQuad | Ag | 1.005 | 0.204 | 2.2 | 0.203 | 1.7 | 0.3129 | 0.3175 | 1.5
Au80Ag20_5kV20nA100s | Au | 0.8005 | JEOL8500f-BrukerQuad | Au | 1.005 | 0.8006 | 0.01 | 0.797 | -0.44 | 0.6871 | 0.6825 | -0.67
As2Te3_5kV20nA700s_NB | As | 0.2813 | JEOL8500f-BrukerQuad | As | 1.114 | 0.3144 | 11.8 | 0.2821 | 0.28 | 0.4 | 0.4009 | 0.23
As2Te3_5kV20nA700s_NB | Te | 0.7187 | JEOL8500f-BrukerQuad | Te | 1.114 | 0.8 | 11.3 | 0.7179 | -0.11 | 0.6 | 0.5991 | -0.15
Bi2Se3_5kV20nA700s_NB | Se | 0.3617 | JEOL8500f-BrukerQuad | Se | 1.009 | 0.3644 | 0.75 | 0.361 | -0.19 | 0.6 | 0.5993 | -0.12
Bi2Se3_5kV20nA700s_NB | Bi | 0.6383 | JEOL8500f-BrukerQuad | Bi | 1.009 | 0.6449 | 1 | 0.639 | 0.11 | 0.4 | 0.4007 | 0.18
CdSe_5kV20nA700s_NB | Se | 0.4126 | JEOL8500f-BrukerQuad | Se | 1.043 | 0.4167 | 0.99 | 0.3995 | -3.2 | 0.5 | 0.4864 | -2.7
CdSe_5kV20nA700s_NB | Cd | 0.5874 | JEOL8500f-BrukerQuad | Cd | 1.043 | 0.5874 | 6.7 | 0.6005 | 3 | 0.5 | 0.5136 | 2.7
GaAs_Dale_5kV20nA130kHz5eV_700s | Ga | 0.482 | JEOL8500f-BrukerQuad | GaP | 1.063 | 0.5055 | 4.9 | 0.4754 | -1.4 | 0.5 | 0.4933 | -1.3
GaAs_Dale_5kV20nA130kHz5eV_700s | As | 0.518 | JEOL8500f-BrukerQuad | As | 1.063 | 0.5579 | 7.7 | 0.5246 | 1.3 | 0.5 | 0.5067 | 1.3
GaP_StdC_5keV20nA130kHz5eV_700s | P | 0.3076 | JEOL8500f-BrukerQuad | Ca5(PO4)3F | 0.9549 | 0.2876 | -6.5 | 0.3012 | -2.1 | 0.5 | 0.4924 | -1.5
GaP_StdC_5keV20nA130kHz5eV_700s | Ga | 0.6924 | JEOL8500f-BrukerQuad | GaAS | 0.9549 | 0.6673 | -3.6 | 0.6988 | 0.92 | 0.5 | 0.5076 | 1.5
GaSb_Dale_5keV20nA130kHz5eV_700s | Ga | 0.3651 | JEOL8500f-BrukerQuad | GaP | 1.0255 | 0.3682 | 1.1 | 0.359 | -1.4 | 0.5 | 0.4945 | -1.1
GaSb_Dale_5keV20nA130kHz5eV_700s | Sb | 0.6359 | JEOL8500f-BrukerQuad | Sb | 1.0255 | 0.6573 | 3.4 | 0.641 | 0.8 | 0.5 | 0.5055 | 1.1
GeO2_GLR496_5keV20nA_400s | O | 0.3058 | JEOL8500f-BrukerQuad | SiO2 | 0.9395 | 0.2815 | -7.9 | 0.2996 | -2 | 0.6667 | 0.6601 | -1
GeO2_GLR496_5keV20nA_400s | Ge | 0.6942 | JEOL8500f-BrukerQuad | Ge | 0.9395 | 0.6581 | -5.2 | 0.7004 | 0.89 | 0.3333 | 0.3399 | 2
GeTe_5kV20nA700s_NB | Ge | 0.3628 | JEOL8500f-BrukerQuad | Ge | 0.9312 | 0.338 | -6.8 | 0.3629 | 0.03 | 0.5 | 0.5002 | 0.04
GeTe_5kV20nA700s_NB | Te | 0.6372 | JEOL8500f-BrukerQuad | Te | 0.9312 | 0.5933 | -6.9 | 0.6371 | -0.02 | 0.5 | 0.4998 | -0.04
NiO_GLR496_5keV20nA_300s | O | 0.2142 | JEOL8500f-BrukerQuad | MgO | 1.0128 | 0.2139 | -0.14 | 0.2112 | -1.4 | 0.5 | 0.4954 | -0.92
NiO_GLR496_5keV20nA_300s | Ni | 0.7858 | JEOL8500f-BrukerQuad | Ni | 1.0128 | 0.7989 | 1.7 | 0.7888 | 0.38 | 0.5 | 0.5046 | 0.92
PbSe_5kV20nA_700s | Se | 0.2759 | JEOL8500f-BrukerQuad | Se | 0.9944 | 0.276 | 0.04 | 0.2775 | 0.58 | 0.5 | 0.502 | 0.4
PbSe_5kV20nA_700s | Pb | 0.7241 | JEOL8500f-BrukerQuad | PbTe | 0.9944 | 0.7184 | -0.79 | 0.7225 | -0.4 | 0.5 | 0.498 | -0.4
PbTe_5kV20nA_700s | Te | 0.3811 | JEOL8500f-BrukerQuad | Te | 0.9923 | 0.3691 | -3.1 | 0.372 | -2.4 | 0.5 | 0.4903 | -1.9
PbTe_5kV20nA_700s | Pb | 0.6189 | JEOL8500f-BrukerQuad | PbSe | 0.9923 | 0.6232 | 0.69 | 0.628 | 1.5 | 0.5 | 0.5097 | 1.9
SnSe_5kV20nA700s_NB | Se | 0.3995 | JEOL8500f-BrukerQuad | Se | 0.9991 | 0.4055 | 1.5 | 0.4059 | 1.6 | 0.5 | 0.5067 | 1.3
SnSe_5kV20nA700s_NB | Sn | 0.6005 | JEOL8500f-BrukerQuad | Sn | 0.9991 | 0.5936 | -1.1 | 0.5941 | -1.1 | 0.5 | 0.4933 | -1.3
ZnS_5keV20nA_700s | S | 0.329 | JEOL8500f-BrukerQuad | CuS | 1.0214 | 0.3293 | 0.09 | 0.3224 | -2 | 0.5 | 0.4925 | -1.5
ZnS_5keV20nA_700s | Zn | 0.671 | JEOL8500f-BrukerQuad | Zn | 1.0214 | 0.6921 | 3.1 | 0.6776 | 0.98 | 0.5 | 0.5075 | 1.5
CdS_5kV20nA300s_NB | S | 0.2219 | JEOL8500f-BrukerQuad | CuS | 1.0386 | 0.2236 | 0.77 | 0.2153 | -3 | 0.5 | 0.4902 | -2
CdS_5kV20nA300s_NB | Cd | 0.7781 | JEOL8500f-BrukerQuad | Cd | 1.0386 | 0.815 | 4.7 | 0.7847 | 0.85 | 0.5 | 0.5098 | 2
CuS_ChMxd_5keV20nA_300s | S | 0.3354 | JEOL8500f-BrukerQuad | ZnS | 0.974 | 0.3258 | -2.9 | 0.3345 | -0.27 | 0.5 | 0.499 | -0.2
CuS_ChMxd_5keV20nA_300s | Cu | 0.6646 | JEOL8500f-BrukerQuad | Cu2O | 0.974 | 0.6482 | -2.5 | 0.6655 | 0.14 | 0.5 | 0.501 | 0.2
FeS_sum_5keV20nA130kHz_300s | S | 0.3647 | JEOL8500f-BrukerQuad | CuS | 1.0191 | 0.3698 | 1.4 | 0.3629 | -0.49 | 0.5 | 0.498 | -0.4
FeS_sum_5keV20nA130kHz_300s | Fe | 0.6353 | JEOL8500f-BrukerQuad | Fe | 1.0191 | 0.6492 | 3.6 | 0.6371 | 0.28 | 0.5 | 0.502 | 0.4
FeS2_sum_5keV20nA130kHz_300s | S | 0.5345 | JEOL8500f-BrukerQuad | CuS | 1.0234 | 0.5577 | 4.3 | 0.5449 | 1.9 | 0.6667 | 0.6759 | 1.4
FeS2_sum_5keV20nA130kHz_300s | Fe | 0.4655 | JEOL8500f-BrukerQuad | FeAl3 | 1.0234 | 0.4658 | 0.06 | 0.45516 | -2.2 | 0.3333 | 0.3241 | -2.8
Cu2O_HiTc_1_5kV20nA130kHz_77kHz_100s | O | 0.1118 | JEOL8500f-BrukerQuad | MgO | 1.0303 | 0.1131 | 1.2 | 0.1097 | -1.9 | 0.3333 | 0.3287 | -1.4
Cu2O_HiTc_1_5kV20nA130kHz_77kHz_100s | Cu | 0.8882 | JEOL8500f-BrukerQuad | CuS | 1.0303 | 0.9173 | 3.3 | 0.8903 | 0.24 | 0.6667 | 0.6713 | 0.69
CuO_GLR504_5kV30nA | O | 0.2011 | JEOL8500f-BrukerQuad | MgO | 0.9793 | 0.1915 | -4.8 | 0.1956 | -2.7 | 0.5 | 0.4913 | -1.7
CuO_GLR504_5kV30nA | Cu | 0.7989 | JEOL8500f-BrukerQuad | Cu | 0.9793 | 0.7878 | -1.4 | 0.8044 | 0.69 | 0.5 | 0.5087 | 1.7
Cr2O3_MMmin_5keV25nA | O | 0.3158 | JEOL8500f-BrukerQuad | O | 0.9008 | 0.2888 | -8.6 | 0.3205 | 1.5 | 0.6 | 0.6053 | 0.88
Cr2O3_MMmin_5keV25nA | Cr | 0.6642 | JEOL8500f-BrukerQuad | Cr | 0.9008 | 0.6121 | -7.8 | 0.6795 | 2.3 | 0.4 | 0.3947 | -1.3
Fe3C_EU_5kV25nA | C | 0.0669 | JEOL8500f-BrukerQuad | C | 1.059 | 0.0688 | 2.8 | 0.0649 | -7.2 | 0.25 | 0.2438 | -2.5
Fe3C_EU_5kV25nA | Fe | 0.9331 | JEOL8500f-BrukerQuad | Fe | 1.059 | 0.9916 | 6.3 | 0.9351 | 0.21 | 0.75 | 0.7562 | 0.83
Fe2O3_5kV20nA_300s | O | 0.3006 | JEOL8500f-BrukerQuad | MgO | 1.0675 | 0.3256 | 8.3 | 0.305 | 1.5 | 0.6 | 0.605 | 0.83
Fe2O3_5kV20nA_300s | Fe | 0.6994 | JEOL8500f-BrukerQuad | Fe | 1.0675 | 0.7419 | 6.1 | 0.695 | -0.63 | 0.4 | 0.395 | -1.3
SiO2_StdC_5kV20nA130kHz_51kHz9DT_100s | O | 0.5326 | JEOL8500f-BrukerQuad | NiO | 0.9431 | 0.5028 | -5.6 | 0.5331 | 0.09 | 0.6667 | 0.6672 | 0.07
SiO2_StdC_5kV20nA130kHz_51kHz9DT_100s | Si | 0.4674 | JEOL8500f-BrukerQuad | Si | 0.9431 | 0.4403 | -5.8 | 0.4669 | -0.11 | 0.3333 | 0.3328 | -0.15
NiTi_5kV25nA | Ti | 0.4492 | JEOL8500f-BrukerQuad | Ti | 1.192 | 0.5192 | 15.6 | 0.4356 | -3 | 0.5 | 0.4862 | -2.8
NiTi_5kV25nA | Ni | 0.5508 | JEOL8500f-BrukerQuad | Ni | 1.192 | 0.6729 | 22.2 | 0.5644 | 2.5 | 0.5 | 0.5138 | 2.8
NiSi_5kV25nA | Si | 0.3236 | JEOL8500f-BrukerQuad | Si | 0.9857 | 0.3182 | -1.6 | 0.3226 | -0.31 | 0.5 | 0.4988 | -0.23
NiSi_5kV25nA | Ni | 0.6764 | JEOL8500f-BrukerQuad | NiTi | 0.9857 | 0.6681 | -1.2 | 0.6774 | 0.15 | 0.5 | 0.5012 | 0.23
TiB2_GLR504_5kV30nA | B | 0.3112 | JEOL8500f-BrukerQuad | B | 1.155 | 0.3517 | 14.8 | 0.304 | -2.3 | 0.6667 | 0.6591 | -1.1
TiB2_GLR504_5kV30nA | Ti | 0.6888 | JEOL8500f-BrukerQuad | Ti | 1.155 | 0.8171 | 18.6 | 0.696 | 1 | 0.3333 | 0.3409 | 2.3
TiSi2_GLR504_5kV30nA | Si | 0.5399 | JEOL8500f-BrukerQuad | Si | 0.9919 | 0.5437 | 0.7 | 0.5481 | 1.5 | 0.6667 | 0.6739 | 1.1
TiSi2_GLR504_5kV30nA | Ti | 0.4601 | JEOL8500f-BrukerQuad | Ti | 0.9919 | 0.4483 | -2.6 | 0.4519 | -1.8 | 0.3333 | 0.3261 | -2.2
TiO2_GLR504_5kV30nA | O | 0.4007 | JEOL8500f-BrukerQuad | O | 0.9903 | 0.3961 | -1.1 | 0.4 | -0.17 | 0.6667 | 0.6661 | -0.1
TiO2_GLR504_5kV30nA | Ti | 0.5993 | JEOL8500f-BrukerQuad | Ti | 0.9903 | 0.5942 | -0.85 | 0.6 | 0.12 | 0.3333 | 0.3339 | 0.19
Al3Ni_5kV25nAs | Al | 0.5797 | JEOL8500f-BrukerQuad | Al | 1.06 | 0.6173 | 6.5 | 0.5821 | 0.41 | 0.75 | 0.7518 | 0.24
Al3Ni_5kV25nAs | Ni | 0.4203 | JEOL8500f-BrukerQuad | NiTi | 1.06 | 0.4432 | 5.5 | 0.4179 | -0.57 | 0.25 | 0.2482 | -0.73
Al3Ni2_5kV25nAs | Al | 0.4081 | JEOL8500f-BrukerQuad | Al2O3 | 1.028 | 0.4313 | 5.7 | 0.4195 | 2.8 | 0.6 | 0.6112 | 1.9
Al3Ni2_5kV25nAs | Ni | 0.5919 | JEOL8500f-BrukerQuad | NiTi | 1.028 | 0.5969 | 0.91 | 0.5805 | -1.9 | 0.4 | 0.3888 | -2.8
Al2O3_5keV1nA1000s_TESCAN | O | 0.4707 | TESCAN_PulseTor | SiO2 | 1.076 | 0.4983 | 5.9 | 0.4631 | -1.6 | 0.6 | 0.5908 | -1.2
Al2O3_5keV1nA1000s_TESCAN | Al | 0.5293 | TESCAN_PulseTor | Al | 1.076 | 0.5777 | 9.1 | 0.5369 | 2.3 | 0.4 | 0.4074 | 1.9
Anhydrite_4_5keV1nA1000s_TESCAN_SP28 | S | 0.2355 | TESCAN_PulseTor | Cu2S | 0.9678 | 0.2245 | -4.7 | 0.2319 | -1.5 | 0.1667 | 0.1646 | -1.3
Anhydrite_4_5keV1nA1000s_TESCAN_SP28 | Ca | 0.2955 | TESCAN_PulseTor | CaCO3 | 0.9678 | 0.2911 | -1.1 | 0.3008 | 2.2 | 0.1667 | 0.1708 | 2.5
Arsenopyrite_5_5keV1nA1000s_TESCAN_SP28 | S | 0.1969 | TESCAN_PulseTor | Pyrite | 1.0194 | 0.197 | 0.05 | 0.1933 | -1.8 | 0.3333 | 0.3272 | -1.8
Arsenopyrite_5_5keV1nA1000s_TESCAN_SP28 | Fe | 0.343 | TESCAN_PulseTor | Pyrite | 1.0194 | 0.3633 | 5.9 | 0.3563 | 3.9 | 0.3333 | 0.3464 | 3.9
Arsenopyrite_5_5keV1nA1000s_TESCAN_SP28 | As | 0.4601 | TESCAN_PulseTor | InAs | 1.0194 | 0.4592 | -0.2 | 0.4504 | -2.1 | 0.3333 | 0.3264 | -2.1
BaAl2Si2O8_5keV1nA1000s_TESCAN_MAC14896 | Al | 0.1437 | TESCAN_PulseTor | Albite | 1.0411 | 0.1412 | -1.7 | 0.1357 | -5.6 | 0.1538 | 0.1473 | -4.2
BaAl2Si2O8_5keV1nA1000s_TESCAN_MAC14896 | Si | 0.1496 | TESCAN_PulseTor | Albite | 1.0411 | 0.1565 | 4.6 | 0.1503 | 0.47 | 0.1538 | 0.1568 | 2
BaAl2Si2O8_5keV1nA1000s_TESCAN_MAC14896 | Ba | 0.3658 | TESCAN_PulseTor | Barite | 1.0411 | 0.3936 | 7.6 | 0.378 | 3.3 | 0.0769 | 0.807 | 4.9
Chalcopyrite_12_5keV1nA1000s_TESCAN_SP28 | S | 0.3494 | TESCAN_PulseTor | ZnS | 0.9465 | 0.3246 | -7.1 | 0.3429 | -1.9 | 0.5 | 0.4927 | -1.5
Chalcopyrite_12_5keV1nA1000s_TESCAN_SP28 | Fe | 0.3043 | TESCAN_PulseTor | Fe2P | 0.9465 | 0.2921 | -4 | 0.3086 | 1.4 | 0.25 | 0.2546 | 1.8
Chalcopyrite_12_5keV1nA1000s_TESCAN_SP28 | Cu | 0.3463 | TESCAN_PulseTor | Cu | 0.9465 | 0.3298 | -4.8 | 0.3485 | 0.64 | 0.25 | 0.2527 | 1.1
Cinnabar_15_5keV1nA1000s_TESCAN_SP28 | S | 0.1378 | TESCAN_PulseTor | Cu2S | 0.9649 | 0.1376 | -0.15 | 0.1426 | 3.5 | 0.5 | 0.5098 | 2
Cinnabar_15_5keV1nA1000s_TESCAN_SP28 | Hg | 0.8622 | TESCAN_PulseTor | HgTe | 0.9649 | 0.8273 | -4 | 0.8574 | -0.56 | 0.5 | 0.49025 | -2
Cryolite_17_5keV1nA1000s_TESCAN_SP28 | F | 0.543 | TESCAN_PulseTor | GdF3 | 1.0366 | 0.5504 | 1.4 | 0.531 | -2.2 | 0.6 | 0.588 | -2
Cryolite_17_5keV1nA1000s_TESCAN_SP28 | Na | 0.3285 | TESCAN_PulseTor | Albite | 1.0366 | 0.3551 | 8.1 | 0.3426 | 4.3 | 0.3 | 0.3135 | -4.5
Cryolite_17_5keV1nA1000s_TESCAN_SP28 | Al | 0.1285 | TESCAN_PulseTor | Al2O3 | 1.0366 | 0.1311 | 2 | 0.1264 | -1.6 | 0.1 | 0.0986 | -1.4
Cu2S_5keV1nA1000s_TESCAN_MAC14896 | S | 0.2015 | TESCAN_PulseTor | Pyrite | 1.0852 | 0.2208 | 9.6 | 0.2035 | 0.99 | 0.3333 | 0.3361 | 0.84
Cu2S_5keV1nA1000s_TESCAN_MAC14896 | Cu | 0.7985 | TESCAN_PulseTor | Cu | 1.0852 | 0.8644 | 8.3 | 0.7965 | -0.25 | 0.6667 | 0.6639 | -0.42
Diopside_20_5keV1nA1000s_TESCAN_SP28 | Mg | 0.1122 | TESCAN_PulseTor | MgAl2O4 | 0.9931 | 0.1069 | -4.7 | 0.1077 | -4 | 0.1 | 0.0959 | -4.1
Diopside_20_5keV1nA1000s_TESCAN_SP28 | Si | 0.2594 | TESCAN_PulseTor | Quartz | 0.9931 | 0.2608 | 0.54 | 0.2626 | 1.2 | 0.2 | 0.2025 | 1.3
Diopside_20_5keV1nA1000s_TESCAN_SP28 | Ca | 0.1851 | TESCAN_PulseTor | Calcite | 0.9931 | 0.1843 | 0.43 | 0.1856 | 0.27 | 0.1 | 0.1003 | 0.3
Galena_23_5keV1nA1000s_TESCAN_SP28 | S | 0.134 | TESCAN_PulseTor | FeS | 0.8386 | 0.1103 | -17.7 | 0.1315 | -1.9 | 0.5 | 0.4946 | -1.1
Galena_23_5keV1nA1000s_TESCAN_SP28 | Pb | 0.866 | TESCAN_PulseTor | PbSe | 0.8386 | 0.7283 | -15.9 | 0.8685 | 0.29 | 0.5 | 0.5054 | 1.1
Jadeite_25_5keV1nA1000s_TESCAN_SP28 | Na | 0.1137 | TESCAN_PulseTor | Albite | 1.0079 | 0.1149 | 1.1 | 0.114 | 0.26 | 0.1 | 0.1002 | 0.2
Jadeite_25_5keV1nA1000s_TESCAN_SP28 | Al | 0.1335 | TESCAN_PulseTor | Albite | 1.0079 | 0.1326 | -0.67 | 0.1315 | -1.5 | 0.1 | 0.0985 | -1.5
Jadeite_25_5keV1nA1000s_TESCAN_SP28 | Si | 0.2779 | TESCAN_PulseTor | Albite | 1.0079 | 0.2816 | 1.3 | 0.2794 | 0.54 | 0.2 | 0.2011 | 0.55
Kyanite_27_5keV1nA1000s_TESCAN_SP28 | Al | 0.333 | TESCAN_PulseTor | Albite | 0.9987 | 0.3298 | -0.96 | 0.3302 | -0.84 | 0.25 | 0.2479 | -0.84
Kyanite_27_5keV1nA1000s_TESCAN_SP28 | Si | 0.1733 | TESCAN_PulseTor | Albite | 0.9987 | 0.1754 | 1.2 | 0.1756 | 1.3 | 0.125 | 0.1267 | 1.4
Magnetite_31_5keV1nA1000s_TESCAN_SP63 | O | 0.2764 | TESCAN_PulseTor | Hematite | 0.9473 | 0.2661 | -3.7 | 0.2809 | 1.6 | 0.5714 | 0.5769 | 0.96
Magnetite_31_5keV1nA1000s_TESCAN_SP63 | Fe | 0.7236 | TESCAN_PulseTor | Hematite | 0.9473 | 0.6812 | -5.9 | 0.7191 | -0.62 | 0.4286 | 0.4231 | -1.3
Hematite_24_5keV1nA1000s_TESCAN_SP28 | O | 0.3006 | TESCAN_PulseTor | Magnetite | 1.0177 | 0.2918 | -2.9 | 0.2867 | -4.6 | 0.6 | 0.5839 | -2.7
Hematite_24_5keV1nA1000s_TESCAN_SP28 | Fe | 0.6994 | TESCAN_PulseTor | Magnetite | 1.0177 | 0.7259 | 3.8 | 0.7133 | 2 | 0.4 | 0.4161 | 4
Molybdenite_34_5keV1nA1000s_TESCAN_SP63 | S | 0.4006 | TESCAN_PulseTor | FeS2 | 0.8043 | 0.3223 | -19.5 | 0.4007 | 0.03 | 0.6667 | 0.6667 | 0
Molybdenite_34_5keV1nA1000s_TESCAN_SP63 | Mo | 0.5994 | TESCAN_PulseTor | Mo | 0.8043 | 0.482 | -19.6 | 0.5993 | -0.02 | 0.3333 | 0.3333 | 0
Pyrite_43_5keV1nA1000s_TESCAN_SP63 | S | 0.5345 | TESCAN_PulseTor | Cu2S | 0.9142 | 0.4873 | -8.8 | 0.533 | -0.28 | 0.6667 | 0.6653 | -0.21
Pyrite_43_5keV1nA1000s_TESCAN_SP63 | Fe | 0.4655 | TESCAN_PulseTor | FeSi2 | 0.9142 | 0.4269 | -8.3 | 0.467 | 0.32 | 0.3333 | 0.3347 | 0.42
Scheelite_47_5keV1nA1000s_TESCAN_SP63 | Ca | 0.1392 | TESCAN_PulseTor | CaF2 | 0.9302 | 0.133 | -4.4 | 0.1429 | 2.7 | 0.1667 | 0.1704 | 2.2
Scheelite_47_5keV1nA1000s_TESCAN_SP63 | W | 0.6385 | TESCAN_PulseTor | W | 0.9302 | 0.5901 | -7.6 | 0.6344 | -0.64 | 0.1667 | 0.1648 | -1.1
Si3N4_5keV1nA1000s_TESCAN_MAC14896 | N | 0.3994 | TESCAN_PulseTor | AlN | 0.9805 | 0.3855 | -3.5 | 0.3932 | -1.5 | 0.5714 | 0.565 | -1.1
Si3N4_5keV1nA1000s_TESCAN_MAC14896 | Si | 0.6006 | TESCAN_PulseTor | SiO2 | 0.9805 | 0.595 | -0.93 | 0.6068 | 1 | 0.4286 | 0.435 | 1.5
SiC_5keV1nA1000s_TESCAN_Geller504 | C | 0.2995 | TESCAN_PulseTor | C | 1.0299 | 0.3054 | 2 | 0.2965 | -1 | 0.5 | 0.4964 | -0.72
SiC_5keV1nA1000s_TESCAN_Geller504 | Si | 0.7005 | TESCAN_PulseTor | Si | 1.0299 | 0.7245 | 3.4 | 0.7035 | 0.43 | 0.5 | 0.5036 | 0.72
TiC_5keV1nA1000s_TESCAN_MAC14896 | C | 0.2006 | TESCAN_PulseTor | C | 0.9865 | 0.2049 | 2.1 | 0.2077 | 3.5 | 0.5 | 0.5109 | 2.2
TiC_5keV1nA1000s_TESCAN_MAC14896 | Ti | 0.7994 | TESCAN_PulseTor | Ti | 0.9865 | 0.7816 | -2.2 | 0.7923 | -0.89 | 0.5 | 0.4891 | -2.2
Willemite_55_5keV1nA1000s_TESCAN_SP63 | Si | 0.126 | TESCAN_PulseTor | SiO2 | 0.8786 | 0.1105 | -12.3 | 0.1258 | -0.16 | 0.1429 | 0.1427 | -0.14
Willemite_55_5keV1nA1000s_TESCAN_SP63 | Zn | 0.5869 | TESCAN_PulseTor | ZnS | 0.8786 | 0.5159 | -12.1 | 0.5872 | 0.05 | 0.2857 | 0.286 | 0.11
Wollastonite_56_5keV1nA1000s_TESCAN_SP63 | Si | 0.2418 | TESCAN_PulseTor | Quartz | 0.9847 | 0.2382 | -1.5 | 0.242 | 0.08 | 0.2 | 0.2001 | 0.05
Wollastonite_56_5keV1nA1000s_TESCAN_SP63 | Ca | 0.345 | TESCAN_PulseTor | Calcite | 0.9847 | 0.3395 | -1.6 | 0.3448 | -0.06 | 0.2 | 0.1998 | -0.1
Zircon_57_5keV1nA1000s_TESCAN_SP63 | Si | 0.1532 | TESCAN_PulseTor | Quartz | 0.9359 | 0.1468 | -4.2 | 0.1568 | 2.3 | 0.1667 | 0.1696 | 1.7
Zircon_57_5keV1nA1000s_TESCAN_SP63 | Zr | 0.493 | TESCAN_PulseTor | Zr | 0.9359 | 0.4604 | -6.6 | 0.4919 | -0.22 | 0.1667 | 0.1638 | -1.7
ZnS_5keV1nA800s_TESCAN_StdC | S | 0.329 | TESCAN_PulseTor | Cu2S | 0.9539 | 0.3145 | -4.4 | 0.3297 | 0.21 | 0.5 | 0.5008 | 0.16
ZnS_5keV1nA800s_TESCAN_StdC | Zn | 0.671 | TESCAN_PulseTor | Zn | 0.9539 | 0.6394 | -4.7 | 0.6703 | -0.1 | 0.5 | 0.4992 | -0.16
SiO2_5keV1nA1000s_TESCAN | O | 0.5326 | TESCAN_PulseTor | MgO | 0.9985 | 0.5222 | -2 | 0.523 | -1.8 | 0.6667 | 0.6581 | -1.3
SiO2_5keV1nA1000s_TESCAN | Si | 0.4674 | TESCAN_PulseTor | Si | 0.9985 | 0.4763 | 1.9 | 0.477 | 2.1 | 0.3333 | 0.3419 | 2.6
Celestite_11_5keV1nA1000s_TESCAN_SP28 | S | 0.1746 | TESCAN_PulseTor | Pyrite | 1.0334 | 0.1853 | 6.1 | 0.1793 | 2.7 | 0.1667 | 0.1693 | 1.6
Celestite_11_5keV1nA1000s_TESCAN_SP28 | Sr | 0.477 | TESCAN_PulseTor | SrTiO3 | 1.0334 | 0.4825 | 1.2 | 0.4669 | -2.1 | 0.1667 | 0.1613 | -3.2
Fe3C_Eu-Comm | C | 0.0669 | TESCAN_PulseTor | C | 1.059 | 0.0688 | -1.6 | 0.0649 | -7.2 | 0.25 | 0.2438 | -2.5
Fe3C_Eu-Comm | Fe | 0.9351 | TESCAN_PulseTor | Fe | 1.059 | 0.9916 | 6.3 | 0.9351 | 0.22 | 0.75 | 0.7562 | 0.83
CaWO4_Scheelite_SP63 | Ca | 0.1392 | TESCAN_EDAX | CaF2 | 1.0459 | 0.139 | -0.14 | 0.1329 | -4.5 | 0.1667 | 0.1604 | -3.8
CaWO4_Scheelite_SP63 | W | 0.6385 | TESCAN_EDAX | W | 1.0459 | 0.6751 | 5.7 | 0.6455 | 1.1 | 0.1667 | 0.1698 | 1.9
Cr3C2_GLR504 | C | 0.1334 | TESCAN_EDAX | C | 0.9715 | 0.1254 | -6 | 0.1294 | -3 | 0.4 | 0.3914 | -2.2
Cr3C2_GLR504 | Cr | 0.8666 | TESCAN_EDAX | Cr | 0.9715 | 0.8449 | -2.5 | 0.8706 | 0.47 | 0.6 | 0.6086 | 1.4
Cr2N_GLR504 | N | 0.1187 | TESCAN_EDAX | Si3N4 | 0.9299 | 0.1201 | 1.2 | 0.1292 | 8.8 | 0.3333 | 0.3551 | 6.5
Cr2N_GLR504 | Cr | 0.8813 | TESCAN_EDAX | Cr | 0.9299 | 0.8097 | -8.1 | 0.8708 | -1.2 | 0.6667 | 0.6449 | -3.3
Fe3N_GLR504 | N | 0.0772 | TESCAN_EDAX | GaN | 0.9988 | 0.0789 | 2.2 | 0.0788 | 2 | 0.25 | 0.2534 | 1.4
Fe3N_GLR504 | Fe | 0.9228 | TESCAN_EDAX | Fe | 0.9988 | 0.9199 | -0.32 | 0.9212 | -0.17 | 0.75 | 0.74666 | -0.46
Si3N4_GLR504 | N | 0.3994 | TESCAN_EDAX | GaN | 0.9445 | 0.3854 | -3.5 | 0.4078 | 2.1 | 0.5714 | 0.5799 | 1.5
Si3N4_GLR504 | Si | 0.6006 | TESCAN_EDAX | Si | 0.9445 | 0.5591 | -6.9 | 0.5922 | -1.4 | 0.4286 | 0.4201 | -2
SiC_GLR504 | C | 0.2995 | TESCAN_EDAX | C | 0.9801 | 0.2977 | -0.6 | 0.3038 | 1.4 | 0.5 | 0.4962 | -0.77
SiC_GLR504 | Si | 0.7005 | TESCAN_EDAX | Si | 0.9801 | 0.6824 | -2.6 | 0.6962 | -0.61 | 0.5 | 0.5038 | 0.77
BN_GLR504 | B | 0.4356 | TESCAN_EDAX | B | 0.9919 | 0.41 | -5.9 | 0.4133 | -5.1 | 0.5 | 0.4772 | -4.6
BN_GLR504 | N | 0.5644 | TESCAN_EDAX | Si3N4 | 0.9919 | 0.5819 | 3.1 | 0.5867 | 4 | 0.5 | 0.5228 | 4.6
CaMgC2O6_Dolomite_SP28 | C | 0.1303 | TESCAN_EDAX | C | 1.004 | 0.1372 | 5.3 | 0.1367 | 4.9 | 0.2 | 0.2099 | 5
CaMgC2O6_Dolomite_SP28 | O | 0.5206 | TESCAN_EDAX | MgCaSi2O6 | 1.004 | 0.5113 | -1.8 | 0.5092 | -2.2 | 0.6 | 0.587 | -2.2
CaMgC2O6_Dolomite_SP28 | Mg | 0.1318 | TESCAN_EDAX | MgCaSi2O6 | 1.004 | 0.1347 | 2.2 | 0.1342 | 1.8 | 0.1 | 0.1018 | 1.8
CaMgC2O6_Dolomite_SP28 | Ca | 0.2173 | TESCAN_EDAX | MgCaSi2O6 | 1.004 | 0.2208 | 1.6 | 0.2199 | 1.2 | 0.1 | 0.1012 | 1.2
MnSiO3_Rhodonite | Si | 0.2144 | TESCAN_EDAX | Quartz | 1.009 | 0.2155 | 0.51 | 0.2136 | -0.37 | 0.2 | 0.1995 | -0.25
MnSiO3_Rhodonite | Mn | 0.4193 | TESCAN_EDAX | Mn | 1.009 | 0.4243 | 1.2 | 0.4205 | 0.29 | 0.2 | 0.2008 | 0.4
Pentlandite_Fe4Ni5S8_SP63 | S | 0.3317 | TESCAN_EDAX | Pyrite | 1.007 | 0.335 | 0.99 | 0.3327 | 0.3 | 0.4706 | 0.4719 | 0.28
Pentlandite_Fe4Ni5S8_SP63 | Fe | 0.2888 | TESCAN_EDAX | Fe | 1.007 | 0.2781 | -3.7 | 0.2761 | -4.4 | 0.2353 | 0.2249 | -4.4
Pentlandite_Fe4Ni5S8_SP63 | Ni | 0.3795 | TESCAN_EDAX | Ni | 1.007 | 0.3939 | -3.8 | 0.3912 | 3.1 | 0.2941 | 0.3031 | 3.1
MgAl2O4_SP63 | O | 0.4498 | TESCAN_EDAX | Kyanite | 0.9879 | 0.4403 | -2.1 | 0.4457 | -0.91 | 0.5714 | 0.5674 | -0.7
MgAl2O4_SP63 | Mg | 0.1708 | TESCAN_EDAX | Dolomite | 0.9879 | 0.1691 | -1 | 0.1712 | 0.23 | 0.1429 | 0.1434 | 0.35
MgAl2O4_SP63 | Al | 0.3793 | TESCAN_EDAX | Kyanite | 0.9879 | 0.3785 | -0.21 | 0.3831 | 1 | 0.2875 | 0.2892 | 1.2
Ca5P3O12F_Fluorapatite_SP28 | O | 0.3807 | TESCAN_EDAX | CaSO4 | 1.031 | 0.3956 | 3.9 | 0.3839 | 0.84 | 0.5714 | 0.5729 | 0.26
Ca5P3O12F_Fluorapatite_SP28 | P | 0.1843 | TESCAN_EDAX | CeP5O14 | 1.031 | 0.1945 | 5.5 | 0.1888 | 2.4 | 0.1429 | 0.1455 | 1.8
Ca5P3O12F_Fluorapatite_SP28 | Ca | 0.3974 | TESCAN_EDAX | CaSO4 | 1.031 | 0.3985 | 0.28 | 0.3867 | -2.7 | 0.2381 | 0.2304 | -3.2
NaAlSi3O8_Albite_SP28 | O | 0.4881 | TESCAN_EDAX | Al2SiO5 | 0.9769 | 0.4781 | -2 | 0.4894 | 0.27 | 0.6154 | 0.6164 | 0.16
NaAlSi3O8_Albite_SP28 | Na | 0.0877 | TESCAN_EDAX | NaAlSi2O6 | 0.9769 | 0.0865 | -1.4 | 0.0885 | 0.91 | 0.0769 | 0.0776 | 0.91
NaAlSi3O8_Albite_SP28 | Al | 0.1029 | TESCAN_EDAX | Al2SiO5 | 0.9769 | 0.1027 | -0.19 | 0.1052 | 2.2 | 0.0769 | 0.0786 | 2.2
NaAlSi3O8_Albite_SP28 | Si | 0.3213 | TESCAN_EDAX | Al2SiO5 | 0.9769 | 0.3096 | -3.6 | 0.317 | -1.3 | 0.2308 | 0.2274 | -1.5
CaCO3_Calcite_SP28 | C | 0.12 | TESCAN_EDAX | C | 1.013 | 0.1174 | -2.2 | 0.1158 | -3.5 | 0.2 | 0.1932 | -3.4
CaCO3_Calcite_SP28 | O | 0.4796 | TESCAN_EDAX | CaSO4 | 1.013 | 0.4917 | 2.5 | 0.4852 | 1.2 | 0.6 | 0.6074 | 1.2
CaCO3_Calcite_SP28 | Ca | 0.4004 | TESCAN_EDAX | CaSO4 | 1.013 | 0.4044 | 1 | 0.399 | -0.35 | 0.2 | 0.1994 | -0.3
FeAsS_Arsenopyrite_SP28 | S | 0.1969 | TESCAN_EDAX | FeS2 | 1.044 | 0.1989 | 1 | 0.1905 | -3.3 | 0.3333 | 0.3238 | -2.9
FeAsS_Arsenopyrite_SP28 | Fe | 0.343 | TESCAN_EDAX | FeS2 | 1.044 | 0.3679 | 7.3 | 0.3524 | 2.7 | 0.3333 | 0.3438 | 3.2
FeAsS_Arsenopyrite_SP28 | As | 0.4601 | TESCAN_EDAX | As2O3 | 1.044 | 0.4772 | 3.7 | 0.4571 | -0.65 | 0.3333 | 0.3324 | -0.27
Galena_PbS_SP28 | S | 0.134 | TESCAN_EDAX | CaSO4 | 1.017 | 0.1354 | 1 | 0.1332 | -0.6 | 0.5 | 0.4981 | -0.38
Galena_PbS_SP28 | Pb | 0.866 | TESCAN_EDAX | PbCrO4 | 1.017 | 0.8815 | 1.7 | 0.8668 | 0.09 | 0.5 | 0.5019 | 0.38
B4C_GLR504 | B | 0.7826 | TESCAN_EDAX | B | 1.084 | 0.8582 | 9.7 | 0.7919 | 1.2 | 0.8 | 0.8087 | 1.1
B4C_GLR504 | C | 0.2174 | TESCAN_EDAX | C | 1.084 | 0.2255 | 3.7 | 0.2081 | -4.3 | 0.2 | 0.1913 | -4.4